## Hoja1
Deformacion (mm/mm) | Esfuerzo (N/mm^2)
0 | 5.089198
0.0003546798 | 21.55327
0.001059113 | 25.29466
0.001408867 | 49.84129
0.0021133 | 52.98413
0.00246798 | 82.46986
0.003172414 | 86.36134
0.003527094 | 112.1051
0.004054187 | 116.4456
0.004758621 | 143.6866
0.00529064 | 147.7276
0.005817734 | 177.6624
0.006344828 | 181.7034
0.006472906 | 202.3585
0.007581281 | 204.7533
0.008812808 | 209.2434
0.01039901 | 207.1481
0.01075369 | 205.5014
0.01216256 | 206.6991
0.01322167 | 209.0939
0.0144532 | 204.6032
0.015867 | 212.2367
0.0174532 | 214.033
0.01886207 | 215.6791
0.01992118 | 219.2717
0.02009852 | 210.8895
0.02080296 | 207.8962
0.0225665 | 211.1891
0.02415271 | 208.6448
0.02573892 | 209.8419
0.02697044 | 205.9504
0.02908867 | 208.9438
0.03137931 | 211.4887
0.03226108 | 213.5839
0.03314286 | 215.2301
0.03437438 | 218.8226
0.03525616 | 220.9178
0.03631527 | 217.1758
0.03736946 | 218.8226
0.03842857 | 214.1825
0.03948768 | 219.2717
0.0405468 | 215.2301
0.04177833 | 212.3862
0.04283744 | 216.5773
0.04406897 | 220.9178
0.04600985 | 216.5773
0.04865517 | 218.3735
0.05006404 | 216.7267
0.05094581 | 220.6182
0.05182759 | 224.8093
0.05359113 | 211.9377
0.05447291 | 228.7008
0.05588177 | 232.7418
0.05834975 | 236.4838
0.06187685 | 239.9262
0.06504926 | 246.063
0.07051232 | 250.8526
0.07544828 | 258.1865
0.07879803 | 261.6289
0.08391133 | 265.9695
0.09466502 | 275.2491
0.09695567 | 280.7874
0.1036552 | 284.2298
0.1096453 | 287.8217
0.1147586 | 291.4142
0.1221626 | 296.6523
0.1270985 | 299.9453
0.1336207 | 304.1363
0.1378522 | 305.0344
0.1417291 | 308.0278
0.1507192 | 311.0212
0.1579507 | 314.1646
0.1746946 | 320.3008
0.1789261 | 321.648
0.1850985 | 322.5461
0.1916207 | 324.6414
0.2043103 | 328.2339
0.2182365 | 331.0778
0.2339261 | 332.7239
0.2452069 | 334.5202
0.2660099 | 336.4659
0.2797586 | 337.8125
0.2926305 | 338.4117
0.3536207 | 338.4117
0.367197 | 337.5135
0.3747783 | 335.8668
0.3793596 | 334.0711
0.382532 | 331.9753
0.3860591 | 329.5805
0.3871182 | 327.1857
0.3879951 | 325.0904
0.3895862 | 323.2942
0.3906404 | 320.0018
0.3925813 | 315.0621
0.3939901 | 311.3207
0.3957537 | 305.9326
0.3982217 | 297.5504
0.3994581 | 290.2165
0.4013941 | 283.1822
0.4024532 | 276.8959
0.403335 | 270.31
0.4038621 | 264.3233
0.4056256 | 250.703125